## Sheet1
Cycle | mah/g | diameter | rate
1 | 177.8056 | 12 | 50
2 | 277.3889 | 12 | 50
3 | 317.3194 | 12 | 50
4 | 354.3333 | 12 | 50
5 | 368.6806 | 12 | 50
6 | 369.0556 | 12 | 50
7 | 370.6667 | 12 | 50
8 | 361.2361 | 12 | 50
9 | 353.0278 | 12 | 50
10 | 354.2222 | 12 | 50
11 | 302 | 12 | 133
12 | 268.4167 | 12 | 133
13 | 259.5 | 12 | 133
14 | 254.5833 | 12 | 133
15 | 249.8333 | 12 | 133
16 | 245.8333 | 12 | 133
17 | 242.6667 | 12 | 133
18 | 239.9167 | 12 | 133
19 | 237.6667 | 12 | 133
20 | 235.3333 | 12 | 133
21 | 232.8333 | 12 | 133
22 | 231.25 | 12 | 133
23 | 229.25 | 12 | 133
24 | 227.25 | 12 | 133
25 | 225.5833 | 12 | 133
26 | 224.1667 | 12 | 133
27 | 222.3333 | 12 | 133
28 | 220.5 | 12 | 133
29 | 218.9167 | 12 | 133
30 | 216.5833 | 12 | 133
31 | 214.9167 | 12 | 133
32 | 214.9167 | 12 | 133
33 | 213.3333 | 12 | 133
34 | 208.4167 | 12 | 133
35 | 205.1667 | 12 | 133
36 | 207.5 | 12 | 133
37 | 206.6667 | 12 | 133
38 | 204.6667 | 12 | 133
39 | 202.5833 | 12 | 133
40 | 200.5833 | 12 | 133
41 | 198.9167 | 12 | 133
42 | 199.5 | 12 | 133
43 | 198.1667 | 12 | 133
44 | 197.0833 | 12 | 133
45 | 195.6667 | 12 | 133
46 | 194.0833 | 12 | 133
47 | 192.75 | 12 | 133
48 | 191.1667 | 12 | 133
49 | 189.0833 | 12 | 133
50 | 187.5 | 12 | 133
51 | 185.5833 | 12 | 133
52 | 184 | 12 | 133
53 | 183.9167 | 12 | 133
54 | 182.5 | 12 | 133
55 | 181.1667 | 12 | 133
56 | 179.25 | 12 | 133
57 | 177.6667 | 12 | 133
58 | 175.8333 | 12 | 133
59 | 174.0833 | 12 | 133
60 | 172.1667 | 12 | 133
61 | 170.3333 | 12 | 133
62 | 168.8333 | 12 | 133
63 | 166.8333 | 12 | 133
64 | 165.0833 | 12 | 133
65 | 164.3333 | 12 | 133
66 | 162.5833 | 12 | 133
67 | 161.25 | 12 | 133
68 | 159.8333 | 12 | 133
69 | 158.25 | 12 | 133
70 | 156.25 | 12 | 133
71 | 154.5833 | 12 | 133
72 | 152.3333 | 12 | 133
73 | 151.5 | 12 | 133
74 | 149.5833 | 12 | 133
75 | 147.8333 | 12 | 133
76 | 146.3333 | 12 | 133
77 | 146.1667 | 12 | 133
78 | 144.75 | 12 | 133
79 | 143.8333 | 12 | 133
80 | 143 | 12 | 133
81 | 141.6667 | 12 | 133
82 | 140.4167 | 12 | 133
83 | 139.25 | 12 | 133
84 | 138.25 | 12 | 133
85 | 137.4167 | 12 | 133
86 | 135.8333 | 12 | 133
87 | 134.3333 | 12 | 133
88 | 134.1667 | 12 | 133
89 | 133.5833 | 12 | 133
90 | 132.5 | 12 | 133
91 | 131.1667 | 12 | 133
92 | 131.25 | 12 | 133
93 | 130.1667 | 12 | 133
94 | 129.3333 | 12 | 133
95 | 128.25 | 12 | 133
96 | 127.4167 | 12 | 133
97 | 126.6667 | 12 | 133
98 | 125.8333 | 12 | 133
99 | 125 | 12 | 133
100 | 123.8333 | 12 | 133
101 | 123.25 | 12 | 133
102 | 122.8333 | 12 | 133
103 | 122 | 12 | 133
104 | 121.25 | 12 | 133
105 | 120.1667 | 12 | 133
106 | 119.5 | 12 | 133
107 | 119.0833 | 12 | 133
108 | 118.75 | 12 | 133
109 | 118.4167 | 12 | 133
110 | 117.6667 | 12 | 133
111 | 117 | 12 | 133
112 | 116 | 12 | 133
113 | 115.5833 | 12 | 133
114 | 115.25 | 12 | 133
115 | 114.1667 | 12 | 133
116 | 113.9167 | 12 | 133
117 | 113.4167 | 12 | 133
118 | 112.75 | 12 | 133
119 | 112.5833 | 12 | 133
120 | 111.75 | 12 | 133
121 | 111.25 | 12 | 133
122 | 110.3333 | 12 | 133
123 | 109.8333 | 12 | 133
124 | 109.3333 | 12 | 133
125 | 109.1667 | 12 | 133
126 | 108.9167 | 12 | 133
127 | 108.25 | 12 | 133
128 | 107.75 | 12 | 133
129 | 107.0833 | 12 | 133
130 | 106.5833 | 12 | 133
131 | 106.1667 | 12 | 133
132 | 105.8333 | 12 | 133
133 | 40.0833 | 12 | 133
1 | 314.3333 | 13 | 50
2 | 364 | 13 | 50
3 | 375.9861 | 13 | 50
4 | 370.6389 | 13 | 50
5 | 357.6111 | 13 | 50
6 | 344.5139 | 13 | 50
7 | 330.3056 | 13 | 50
8 | 324.3611 | 13 | 50
9 | 324.2778 | 13 | 50
10 | 324.6389 | 13 | 50
11 | 289.5 | 13 | 133
12 | 264.3333 | 13 | 133
13 | 257.75 | 13 | 133
14 | 254.5 | 13 | 133
15 | 251.75 | 13 | 133
16 | 249.5833 | 13 | 133
17 | 247.8333 | 13 | 133
18 | 245.75 | 13 | 133
19 | 244.0833 | 13 | 133
20 | 242.3333 | 13 | 133
21 | 241.0833 | 13 | 133
22 | 240.75 | 13 | 133
23 | 239.5 | 13 | 133
24 | 238.75 | 13 | 133
25 | 237.4167 | 13 | 133
26 | 236.5833 | 13 | 133
27 | 235.3333 | 13 | 133
28 | 234.1667 | 13 | 133
29 | 232.1667 | 13 | 133
30 | 232.1667 | 13 | 133
31 | 231.1667 | 13 | 133
32 | 229.75 | 13 | 133
33 | 228.5 | 13 | 133
34 | 227.0833 | 13 | 133
35 | 226.0833 | 13 | 133
36 | 224.9167 | 13 | 133
37 | 223.6667 | 13 | 133
38 | 222.3333 | 13 | 133
39 | 221.3333 | 13 | 133
40 | 220.0833 | 13 | 133
41 | 218.9167 | 13 | 133
42 | 217.5 | 13 | 133
43 | 216.3333 | 13 | 133
44 | 214.9167 | 13 | 133
45 | 213.3333 | 13 | 133
46 | 211.9167 | 13 | 133
47 | 210.75 | 13 | 133
48 | 209.4167 | 13 | 133
49 | 207.4167 | 13 | 133
50 | 206.0833 | 13 | 133
51 | 204.6667 | 13 | 133
52 | 203 | 13 | 133
53 | 201.5833 | 13 | 133
54 | 199.9167 | 13 | 133
55 | 198.3333 | 13 | 133
56 | 196.8333 | 13 | 133
57 | 195.4167 | 13 | 133
58 | 193.6667 | 13 | 133
59 | 192.4167 | 13 | 133
60 | 190.75 | 13 | 133
61 | 189.5833 | 13 | 133
62 | 188 | 13 | 133
63 | 186.4167 | 13 | 133
64 | 185.1667 | 13 | 133
65 | 183.75 | 13 | 133
66 | 181.75 | 13 | 133
67 | 181 | 13 | 133
68 | 179.5 | 13 | 133
69 | 178 | 13 | 133
70 | 176.9167 | 13 | 133
71 | 175.5 | 13 | 133
72 | 174.5 | 13 | 133
73 | 172.6667 | 13 | 133
74 | 171 | 13 | 133
75 | 170.75 | 13 | 133
76 | 169.4167 | 13 | 133
77 | 168.1667 | 13 | 133
78 | 167.3333 | 13 | 133
79 | 166 | 13 | 133
80 | 165 | 13 | 133
81 | 163.8333 | 13 | 133
82 | 162.75 | 13 | 133
83 | 161.75 | 13 | 133
84 | 160.5833 | 13 | 133
85 | 159.5833 | 13 | 133
86 | 158.8333 | 13 | 133
87 | 157.9167 | 13 | 133
88 | 156.75 | 13 | 133
89 | 155.8333 | 13 | 133
90 | 154.9167 | 13 | 133
91 | 154.25 | 13 | 133
92 | 152.5 | 13 | 133
93 | 152.3333 | 13 | 133
94 | 151.3333 | 13 | 133
95 | 150.75 | 13 | 133
96 | 149.9167 | 13 | 133
97 | 149.0833 | 13 | 133
98 | 148.4167 | 13 | 133
99 | 147.5 | 13 | 133
100 | 146.6667 | 13 | 133
101 | 145.8333 | 13 | 133
102 | 145.25 | 13 | 133
103 | 144.5 | 13 | 133
104 | 143.6667 | 13 | 133
105 | 142.9167 | 13 | 133
106 | 142 | 13 | 133
107 | 141.0833 | 13 | 133
108 | 140.25 | 13 | 133
109 | 139.1667 | 13 | 133
1 | 276.403 | 14 | 50
2 | 348.681 | 14 | 50
3 | 345.764 | 14 | 50
4 | 334.375 | 14 | 50
5 | 330.639 | 14 | 50
6 | 328.444 | 14 | 50
7 | 324.806 | 14 | 50
8 | 319.931 | 14 | 50
9 | 314.222 | 14 | 50
10 | 308.417 | 14 | 50
11 | 266.389 | 14 | 133
12 | 233.333 | 14 | 133
13 | 224.778 | 14 | 133
14 | 219.667 | 14 | 133
15 | 215.667 | 14 | 133
16 | 212.333 | 14 | 133
17 | 209.722 | 14 | 133
18 | 207.222 | 14 | 133
19 | 204.611 | 14 | 133
20 | 202.389 | 14 | 133
21 | 200.333 | 14 | 133
22 | 198.222 | 14 | 133
23 | 195.611 | 14 | 133
24 | 193.667 | 14 | 133
25 | 191.556 | 14 | 133
26 | 189.667 | 14 | 133
27 | 187.389 | 14 | 133
28 | 185.5 | 14 | 133
29 | 183.389 | 14 | 133
30 | 181.056 | 14 | 133
31 | 178.944 | 14 | 133
32 | 177.278 | 14 | 133
33 | 175.056 | 14 | 133
34 | 173.111 | 14 | 133
35 | 170.889 | 14 | 133
36 | 168.611 | 14 | 133
37 | 166.667 | 14 | 133
38 | 164.667 | 14 | 133
39 | 162.611 | 14 | 133
40 | 160.833 | 14 | 133
41 | 158.611 | 14 | 133
42 | 157.056 | 14 | 133
43 | 155.056 | 14 | 133
44 | 153.167 | 14 | 133
45 | 150.778 | 14 | 133
46 | 149.722 | 14 | 133
47 | 147.778 | 14 | 133
48 | 145.778 | 14 | 133
49 | 144.667 | 14 | 133
50 | 143 | 14 | 133
51 | 141.889 | 14 | 133
52 | 139.944 | 14 | 133
53 | 139.056 | 14 | 133
54 | 139.444 | 14 | 133
55 | 138.444 | 14 | 133
56 | 137.667 | 14 | 133
57 | 137.611 | 14 | 133
58 | 136.889 | 14 | 133
59 | 135.722 | 14 | 133
60 | 135.556 | 14 | 133
61 | 134.444 | 14 | 133
62 | 133.833 | 14 | 133
63 | 132.722 | 14 | 133
64 | 131.833 | 14 | 133
65 | 130.5 | 14 | 133
66 | 129.778 | 14 | 133
67 | 128.389 | 14 | 133
68 | 127.667 | 14 | 133
69 | 126.167 | 14 | 133
70 | 125.556 | 14 | 133
71 | 124.333 | 14 | 133
72 | 123.833 | 14 | 133
73 | 122.889 | 14 | 133
74 | 121.944 | 14 | 133
75 | 121 | 14 | 133
76 | 119.722 | 14 | 133
77 | 119.278 | 14 | 133
78 | 118.111 | 14 | 133
79 | 117.889 | 14 | 133
80 | 117.111 | 14 | 133
81 | 116.056 | 14 | 133
82 | 114.833 | 14 | 133
83 | 113.889 | 14 | 133
84 | 113.5 | 14 | 133
85 | 112.944 | 14 | 133
86 | 112.278 | 14 | 133
87 | 111.278 | 14 | 133
88 | 110 | 14 | 133
89 | 109.556 | 14 | 133
90 | 108.667 | 14 | 133
91 | 108.167 | 14 | 133
92 | 107.778 | 14 | 133
93 | 106.667 | 14 | 133
94 | 105.389 | 14 | 133
95 | 105.111 | 14 | 133
96 | 104.833 | 14 | 133
97 | 103.944 | 14 | 133
98 | 103.111 | 14 | 133
99 | 102.444 | 14 | 133
100 | 102.222 | 14 | 133
101 | 101.667 | 14 | 133
102 | 100.889 | 14 | 133
103 | 100 | 14 | 133
104 | 99.556 | 14 | 133
105 | 98.944 | 14 | 133
106 | 98.556 | 14 | 133
107 | 97.556 | 14 | 133
108 | 96.833 | 14 | 133
109 | 96.222 | 14 | 133
110 | 95.444 | 14 | 133
111 | 94.667 | 14 | 133
112 | 94.222 | 14 | 133
113 | 93.5 | 14 | 133
114 | 93.222 | 14 | 133
115 | 92.722 | 14 | 133
116 | 92.167 | 14 | 133
117 | 91.611 | 14 | 133
118 | 91 | 14 | 133
119 | 90.778 | 14 | 133
120 | 90.556 | 14 | 133
121 | 89.889 | 14 | 133
122 | 89.5 | 14 | 133
123 | 88.889 | 14 | 133
124 | 88.444 | 14 | 133
125 | 88.056 | 14 | 133
126 | 89.167 | 14 | 133
127 | 90.222 | 14 | 133
128 | 90.111 | 14 | 133
129 | 90.111 | 14 | 133
130 | 90.111 | 14 | 133
131 | 89.667 | 14 | 133
132 | 89.056 | 14 | 133
133 | 88.778 | 14 | 133
134 | 88.278 | 14 | 133
135 | 87.667 | 14 | 133
136 | 87.222 | 14 | 133
137 | 86.778 | 14 | 133
138 | 86.389 | 14 | 133
139 | 87 | 14 | 133
140 | 88.167 | 14 | 133
141 | 88.5 | 14 | 133
142 | 88.5 | 14 | 133
143 | 88.056 | 14 | 133
144 | 87.889 | 14 | 133
145 | 87.889 | 14 | 133
146 | 88.889 | 14 | 133
147 | 89.667 | 14 | 133
148 | 90.222 | 14 | 133
149 | 91.444 | 14 | 133
150 | 92.611 | 14 | 133
151 | 93.222 | 14 | 133
152 | 94.222 | 14 | 133
153 | 95.333 | 14 | 133
154 | 95.944 | 14 | 133
155 | 95.889 | 14 | 133
156 | 94.889 | 14 | 133
157 | 94.278 | 14 | 133
1 | 141.6389 | 15 | 50
2 | 265.7361 | 15 | 50
3 | 297.7083 | 15 | 50
4 | 331.7917 | 15 | 50
5 | 339.9444 | 15 | 50
6 | 338.6667 | 15 | 50
7 | 339.0694 | 15 | 50
8 | 330.4306 | 15 | 50
9 | 326.8056 | 15 | 50
10 | 331.7778 | 15 | 50
11 | 297.5833 | 15 | 133
12 | 257.25 | 15 | 133
13 | 246.5 | 15 | 133
14 | 240.6667 | 15 | 133
15 | 236.3333 | 15 | 133
16 | 233.0833 | 15 | 133
17 | 230.6667 | 15 | 133
18 | 227.4167 | 15 | 133
19 | 226.5 | 15 | 133
20 | 224.75 | 15 | 133
21 | 222.9167 | 15 | 133
22 | 221.5833 | 15 | 133
23 | 219.6667 | 15 | 133
24 | 217.6667 | 15 | 133
25 | 217 | 15 | 133
26 | 215.8333 | 15 | 133
27 | 214.3333 | 15 | 133
28 | 213.1667 | 15 | 133
29 | 211.75 | 15 | 133
30 | 210.5833 | 15 | 133
31 | 208.5833 | 15 | 133
32 | 207.3333 | 15 | 133
33 | 206.0833 | 15 | 133
34 | 204.5 | 15 | 133
35 | 203.4167 | 15 | 133
36 | 201.4167 | 15 | 133
37 | 199.75 | 15 | 133
38 | 198.8333 | 15 | 133
39 | 197.6667 | 15 | 133
40 | 195.6667 | 15 | 133
41 | 193.8333 | 15 | 133
42 | 192.5833 | 15 | 133
43 | 191.0833 | 15 | 133
44 | 189.4167 | 15 | 133
45 | 187.3333 | 15 | 133
46 | 185.75 | 15 | 133
47 | 183.9167 | 15 | 133
48 | 182 | 15 | 133
49 | 180.0833 | 15 | 133
50 | 178.5 | 15 | 133
51 | 177 | 15 | 133
52 | 174.75 | 15 | 133
53 | 173 | 15 | 133
54 | 171.25 | 15 | 133
55 | 169.8333 | 15 | 133
56 | 167.9167 | 15 | 133
57 | 166.8333 | 15 | 133
58 | 165.5 | 15 | 133
59 | 162.8333 | 15 | 133
60 | 161.6667 | 15 | 133
61 | 159.5 | 15 | 133
62 | 153.9167 | 15 | 133
63 | 157.0833 | 15 | 133
64 | 155.9167 | 15 | 133
65 | 154.5 | 15 | 133
66 | 153.4167 | 15 | 133
67 | 152.0833 | 15 | 133
68 | 150.8333 | 15 | 133
69 | 149.8333 | 15 | 133
70 | 147.9167 | 15 | 133
71 | 146.6667 | 15 | 133
72 | 145.5 | 15 | 133
73 | 144.3333 | 15 | 133
74 | 143.3333 | 15 | 133
75 | 142.1667 | 15 | 133
76 | 140.75 | 15 | 133
77 | 139.5 | 15 | 133
78 | 138.5833 | 15 | 133
79 | 137 | 15 | 133
80 | 136.6667 | 15 | 133
81 | 135.6667 | 15 | 133
82 | 134.25 | 15 | 133
83 | 132.9167 | 15 | 133
84 | 132.3333 | 15 | 133
85 | 131.4167 | 15 | 133
86 | 129.6667 | 15 | 133
87 | 129.1667 | 15 | 133
88 | 128.25 | 15 | 133
89 | 126.8333 | 15 | 133
90 | 126.4167 | 15 | 133
91 | 125 | 15 | 133
92 | 124.0833 | 15 | 133
93 | 122.5 | 15 | 133
94 | 122.75 | 15 | 133
95 | 122.0833 | 15 | 133
96 | 121.5833 | 15 | 133
97 | 120.5833 | 15 | 133
98 | 119.5833 | 15 | 133
99 | 119.4167 | 15 | 133
100 | 118 | 15 | 133
101 | 117.5 | 15 | 133
102 | 116.75 | 15 | 133
103 | 115.9167 | 15 | 133
104 | 115.0833 | 15 | 133
105 | 114.5 | 15 | 133
106 | 114 | 15 | 133
107 | 113.25 | 15 | 133
108 | 112.5833 | 15 | 133
109 | 112 | 15 | 133
110 | 111.3333 | 15 | 133
111 | 110.75 | 15 | 133
112 | 110.3333 | 15 | 133
113 | 109.4167 | 15 | 133
114 | 108.75 | 15 | 133
115 | 108.0833 | 15 | 133
116 | 107.25 | 15 | 133
117 | 106.6667 | 15 | 133
118 | 106.5833 | 15 | 133
119 | 105.4167 | 15 | 133
120 | 105.3333 | 15 | 133
121 | 103.5 | 15 | 133
122 | 103.6667 | 15 | 133
123 | 103.1667 | 15 | 133
124 | 102.75 | 15 | 133
125 | 102.25 | 15 | 133
126 | 101.3333 | 15 | 133
127 | 101.1667 | 15 | 133
128 | 100.5833 | 15 | 133
129 | 100.0833 | 15 | 133
130 | 99.6667 | 15 | 133
131 | 99.1667 | 15 | 133
132 | 98.8333 | 15 | 133
133 | 98.3333 | 15 | 133
134 | 97.6667 | 15 | 133
135 | 97.4167 | 15 | 133
136 | 97.0833 | 15 | 133
137 | 96.8333 | 15 | 133
138 | 96.25 | 15 | 133
139 | 96 | 15 | 133
140 | 95.9167 | 15 | 133
141 | 95.0833 | 15 | 133
142 | 94.5 | 15 | 133
143 | 94.3333 | 15 | 133
144 | 42.9167 | 15 | 133
1 | 314.3333 | 16 | 50
2 | 364 | 16 | 50
3 | 375.9861 | 16 | 50
4 | 370.6389 | 16 | 50
5 | 357.6111 | 16 | 50
6 | 344.5139 | 16 | 50
7 | 330.3056 | 16 | 50
8 | 324.3611 | 16 | 50
9 | 324.2778 | 16 | 50
10 | 324.6389 | 16 | 50
11 | 289.5 | 16 | 133
12 | 264.3333 | 16 | 133
13 | 257.75 | 16 | 133
14 | 254.5 | 16 | 133
15 | 251.75 | 16 | 133
16 | 249.5833 | 16 | 133
17 | 247.8333 | 16 | 133
18 | 245.75 | 16 | 133
19 | 244.0833 | 16 | 133
20 | 242.3333 | 16 | 133
21 | 241.0833 | 16 | 133
22 | 240.75 | 16 | 133
23 | 239.5 | 16 | 133
24 | 238.75 | 16 | 133
25 | 237.4167 | 16 | 133
26 | 236.5833 | 16 | 133
27 | 235.3333 | 16 | 133
28 | 234.1667 | 16 | 133
29 | 232.1667 | 16 | 133
30 | 232.1667 | 16 | 133
31 | 231.1667 | 16 | 133
32 | 229.75 | 16 | 133
33 | 228.5 | 16 | 133
34 | 227.0833 | 16 | 133
35 | 226.0833 | 16 | 133
36 | 224.9167 | 16 | 133
37 | 223.6667 | 16 | 133
38 | 222.3333 | 16 | 133
39 | 221.3333 | 16 | 133
40 | 220.0833 | 16 | 133
41 | 218.9167 | 16 | 133
42 | 217.5 | 16 | 133
43 | 216.3333 | 16 | 133
44 | 214.9167 | 16 | 133
45 | 213.3333 | 16 | 133
46 | 211.9167 | 16 | 133
47 | 210.75 | 16 | 133
48 | 209.4167 | 16 | 133
49 | 207.4167 | 16 | 133
50 | 206.0833 | 16 | 133
51 | 204.6667 | 16 | 133
52 | 203 | 16 | 133
53 | 201.5833 | 16 | 133
54 | 199.9167 | 16 | 133
55 | 198.3333 | 16 | 133
56 | 196.8333 | 16 | 133
57 | 195.4167 | 16 | 133
58 | 193.6667 | 16 | 133
59 | 192.4167 | 16 | 133
60 | 190.75 | 16 | 133
61 | 189.5833 | 16 | 133
62 | 188 | 16 | 133
63 | 186.4167 | 16 | 133
64 | 185.1667 | 16 | 133
65 | 183.75 | 16 | 133
66 | 181.75 | 16 | 133
67 | 181 | 16 | 133
68 | 179.5 | 16 | 133
69 | 178 | 16 | 133
70 | 176.9167 | 16 | 133
71 | 175.5 | 16 | 133
72 | 174.5 | 16 | 133
73 | 172.6667 | 16 | 133
74 | 171 | 16 | 133
75 | 170.75 | 16 | 133
76 | 169.4167 | 16 | 133
77 | 168.1667 | 16 | 133
78 | 167.3333 | 16 | 133
79 | 166 | 16 | 133
80 | 165 | 16 | 133
81 | 163.8333 | 16 | 133
82 | 162.75 | 16 | 133
83 | 161.75 | 16 | 133
84 | 160.5833 | 16 | 133
85 | 159.5833 | 16 | 133
86 | 158.8333 | 16 | 133
87 | 157.9167 | 16 | 133
88 | 156.75 | 16 | 133
89 | 155.8333 | 16 | 133
90 | 154.9167 | 16 | 133
91 | 154.25 | 16 | 133
92 | 152.5 | 16 | 133
93 | 152.3333 | 16 | 133
94 | 151.3333 | 16 | 133
95 | 150.75 | 16 | 133
96 | 149.9167 | 16 | 133
97 | 149.0833 | 16 | 133
98 | 148.4167 | 16 | 133
99 | 147.5 | 16 | 133
100 | 146.6667 | 16 | 133
101 | 145.8333 | 16 | 133
102 | 145.25 | 16 | 133
103 | 144.5 | 16 | 133
104 | 143.6667 | 16 | 133
105 | 142.9167 | 16 | 133
106 | 142 | 16 | 133
107 | 141.0833 | 16 | 133
108 | 140.25 | 16 | 133
109 | 139.1667 | 16 | 133

## Sheet2
Cycle | 13 mm
1 | 314.3333
2 | 364
3 | 375.9861
4 | 370.6389
5 | 357.6111
6 | 344.5139
7 | 330.3056
8 | 324.3611
9 | 324.2778
10 | 324.6389
11 | 289.5
12 | 264.3333
13 | 257.75
14 | 254.5
15 | 251.75
16 | 249.5833
17 | 247.8333
18 | 245.75
19 | 244.0833
20 | 242.3333
21 | 241.0833
22 | 240.75
23 | 239.5
24 | 238.75
25 | 237.4167
26 | 236.5833
27 | 235.3333
28 | 234.1667
29 | 232.1667
30 | 232.1667
31 | 231.1667
32 | 229.75
33 | 228.5
34 | 227.0833
35 | 226.0833
36 | 224.9167
37 | 223.6667
38 | 222.3333
39 | 221.3333
40 | 220.0833
41 | 218.9167
42 | 217.5
43 | 216.3333
44 | 214.9167
45 | 213.3333
46 | 211.9167
47 | 210.75
48 | 209.4167
49 | 207.4167
50 | 206.0833
51 | 204.6667
52 | 203
53 | 201.5833
54 | 199.9167
55 | 198.3333
56 | 196.8333
57 | 195.4167
58 | 193.6667
59 | 192.4167
60 | 190.75
61 | 189.5833
62 | 188
63 | 186.4167
64 | 185.1667
65 | 183.75
66 | 181.75
67 | 181
68 | 179.5
69 | 178
70 | 176.9167
71 | 175.5
72 | 174.5
73 | 172.6667
74 | 171
75 | 170.75
76 | 169.4167
77 | 168.1667
78 | 167.3333
79 | 166
80 | 165
81 | 163.8333
82 | 162.75
83 | 161.75
84 | 160.5833
85 | 159.5833
86 | 158.8333
87 | 157.9167
88 | 156.75
89 | 155.8333
90 | 154.9167
91 | 154.25
92 | 152.5
93 | 152.3333
94 | 151.3333
95 | 150.75
96 | 149.9167
97 | 149.0833
98 | 148.4167
99 | 147.5
100 | 146.6667
101 | 145.8333
102 | 145.25
103 | 144.5
104 | 143.6667
105 | 142.9167
106 | 142
107 | 141.0833
108 | 140.25
109 | 139.1667